## Ferrites
Contemplated? | Material | B sat (T) | alfa (-) | beta (-) | Kc (W/(HzTm^3)) | Density (kg/m3) | Initial permeability mu_i @25° (-) | High amplitude permeability mu_a (-) | Characteristic B-H points (T and A/m) | Conductivity (S/m) | Thermal conductivity (W/(m·K)) | Specific heat (J/(kg·K)) | Thermal expansion coefficient (1/K)
FALSE | k2008 | 0.4 | 1.7 | 3.2 | 0.22 | 4850 | 2300 |  |  | 1 | 4 | 750 | 1e-05
FALSE | Vitroperm 500F | 1.21 | 1.779 | 2.0959 | 0.01143366 | 7350 | 15000 |  |  | 869565.2 | 4 | 750 | 1e-05
FALSE | N27 | 0.41 | 1.1892 | 2.0531 | 31.5711 | 4800 | 2000 | mu_a = 3200 B = 300e-3 T = 20 |  | 0.1 | 4 | 750 | 1e-05
FALSE | N87 | 0.39 | 1.344 | 2.4096 | 6.3104 | 4850 | 2200 |  |  | 0.1 | 4 | 750 | 1e-05
FALSE | N97 | 0.41 | 1.6668 | 2.9069 | 0.4365906 | 4850 | 2300 |  |  | 0.1 | 4 | 750 | 1e-05
FALSE | 3F3 | 0.405 | 2.009999955 | 3.004999933 | 0.03172661 | 4750 | 4000 |  | Hc = 14.0377 Br = 0.1581 Bs = 0.405 | 0.5 | 4.25 | 750 | 1.1e-05
FALSE | 3C90 | 0.47 | 1.46 | 2.75 | 5.68992 | 4800 | 2300 | mu_a = 5400 B = 285e-3 T = 25 |  | 0.2 | 4.25 | 750 | 1.1e-05
FALSE | 3C92 | 0.47 | 1.194999973 | 2.649999941 | 67.97607 | 4800 | 1500 | mu_a = 5400 B = 285e-3 T = 25 |  | 0.2 | 4.25 | 750 | 1.1e-05
TRUE | 3C94 | 0.425 | 1.419999968 | 2.884999936 | 5.275738 | 4800 | 2300 | mu_a = 4851 B = 285e-3 T = 25 |  | 0.2 | 4.25 | 750 | 1.1e-05
FALSE | CF139 | 0.39 | 1.301 | 2.5294 | 15.0312 | 4800 | 2100 |  |  | 0.125 | 4.25 | 750 | 1.1e-05
FALSE | CF297 | 0.41 | 1.2087 | 2.237 | 20.148 | 4800 | 2300 | mu_a = 5750 B = 285e-3 T = 25 | Hc = 21 Br = 0.25 Bs = 0.45 | 0.125 | 4.25 | 750 | 1.1e-05
FALSE | PR44 | 0.39 | 1.2573 | 2.7113 | 14.1563 | 4800 | 2400 |  |  | 0.1538462 | 4.25 | 750 | 1.1e-05
FALSE | nano Elesa | 1.23 | 1.273155 | 1.348566 | 1.325048 | 7350 | 15000 |  |  | 869565.2 | 10 | 500 | 1.1e-05
FALSE | Amorphous Elesa | 1.56 | 1.294952 | 1.750838 | 11.54905 | 7180 | 2500 |  |  | 769230.8 | 9 | 540 | 1.1e-05
FALSE | Metglas | 1.56 | 1.51 | 1.74 | 1.377329 | 7180 | 10000 |  |  | 769230.8 | 4.25 | 750 | 1.1e-05
FALSE | Finemet | 1.23 | 1.51 | 1.74 | 0.3443323 | 7180 | 20000 |  |  | 769230.8 | 4.25 | 750 | 1.1e-05
FALSE | CACC | 1.56 | 1.6017 | 2.213 | 1.596445 | 7254 | 1000 |  |  | 769230.8 | 4.25 | 750 | 1.1e-05
FALSE | CACCNR | 1.23 | 1.544 | 2.0978 | 0.7027272 | 7200 | 1000 |  |  | 1250000 | 4.25 | 750 | 1.1e-05
Los valores de Kc que están multiplicados por algo es para pasarlos a 25º o a las unidades correctas en el sistema internacional

## Iron powder
Contemplated? | Material | B sat (T) | alfa (-) | beta (-) | Kc (W/(HzTm^3)) | H_DC mu compensation (H in Oe) | BH curve coefficients (H in Oe) | Density (kg/m3) | Initial permeability mu_i @25° (-) | High amplitude permeability mu_a (-) | Characteristic B-H points (T and A/m) | Conductivity (S/m) | Thermal conductivity (W/(m·K)) | Specific heat (J/(kg·K)) | Thermal expansion coefficient (1/K)
FALSE | Kool Mu 14u | 1 | 1.541 | 1.988 | 0.6980196 | a = 0.01 b = 3.066e-7 c = 1.85 | a = 5.216e-2 b = 1.507e-2 c = 4.323e-4 d = 1.036e-1 e = 5.174e-4 x = 1.952 | 5800 | 14 | No data |  | 0.2 | 4.25 | 750 | 1.08e-05
FALSE | Kool Mu 26u | 1 | 1.541 | 1.988 | 0.7675833 | a = 0.01 b = 4.581e-7 c = 1.868 | a = 2.710e-2 b = 9.151e-3 c = 4.036e-4 d = 7.636e-2 e = 3.986e-4 x = 1.515 | 5800 | 26 | No data |  | 0.2 | 4.25 | 750 | 1.08e-05
FALSE | Kool Mu 40u | 1 | 1.541 | 1.988 | 0.815468 | a = 0.01 b = 7.684e-7 c = 1.904 | a = 4.990e-2 b = 1.537e-2 c = 5.792e-4 d = 7.263e-2 e = 5.542e-4 x = 1.689 | 5800 | 40 | No data |  | 0.2 | 4.25 | 750 | 1.08e-05
FALSE | Kool Mu 60u | 1 | 1.541 | 1.988 | 1.007483 | a = 0.01 b = 3.371e-6 c = 1.736 | a = 4.286e-2 b = 1.787e-2 c = 6.044e-4 d = 6.335e-2 e = 5.529e-4 x = 1.586 | 5800 | 60 | No data |  | 0.2 | 4.25 | 750 | 1.08e-05
FALSE | Kool Mu 90u | 1 | 1.541 | 1.988 | 1.10349 | a = 0.01 b = 1.529e-5 c = 1.583 | a = 3.157e-2 b = 2.186e-2 c = 6.059e-4 d = 5.720e-2 e = 5.696e-4 x = 1.476 | 5800 | 90 | No data |  | 0.2 | 4.25 | 750 | 1.08e-05
FALSE | XFlux 26u | 1.6 | 1.194 | 2.015 | 63.44119 | a = 0.01 b = 3.031e-9 c = 2.505 | a = 1.126e-1 b = 2.161e-2 c = 4.759e-4 d = 8.359e-2 e = 3.582e-4 x = 2.224 | 6900 | 26 | No data |  | 0.2 | 4.25 | 750 | 1.16e-05
FALSE | XFlux 40u | 1.6 | 1.194 | 2.015 | 101.5043 | a = 0.01 b = 4.028e-8 c = 2.250 | a = 1.318e-1 b = 2.607e-2 c = 7.203e-4 d = 8.601e-2 e = 5.547e-4 x = 2.245 | 6900 | 40 | No data |  | 0.2 | 4.25 | 750 | 1.16e-05
FALSE | XFlux 60u | 1.6 | 1.194 | 2.015 | 114.1947 | a = 0.01 b = 7.781e-8 c = 2.253 | a = 9.021e-2 b = 1.098e-2 c = 5.520e-5 d = 1.094e-2 e = 3.781e-5 x = 1.642 | 6900 | 60 | No data |  | 0.2 | 4.25 | 750 | 1.16e-05