## Aislantes
Contemplated? | Material | Name | Dielectric strength (V/m) | Dielectric strength for partial discharge (V/m) | Dielectric constant; permittivity (-) | Dissipation factor; loss tangent | Conductivity (S/m) | Thickness (m) | Density (kg/m3) | Thermal conductivity (W/(m·K)) | Specific heat (J/(kg·K)) | Thermal expansion coefficient (1/K)
TRUE | NOMEX | NOMEX_50u | 18000000 | 1600000 | 1.6 | 2.3 | 1.666667e-15 | 5e-05 | 720 | 0.103 | 750 | 1e-05
TRUE | NOMEX | NOMEX_80u | 220000000 | 1600000 | 1.6 | 2.3 | 1.666667e-15 | 8e-05 | 810 | 0.114 | 750 | 1e-05